## Feuil1
Température | Résistance |  | Resistivite
22.4 | 0.0094 | 94 | 1.845686e-08
30 | 0.0097 | 97 | 1.904591e-08
35 | 0.0099 | 99 | 1.94386e-08
40 | 0.01 | 100 | 1.963495e-08 | 0.0001
45 | 0.0101 | 101 | 1.98313e-08
50 | 0.0102 | 102 | 2.002765e-08
55 | 0.0104 | 104 | 2.042035e-08
60 | 0.0105 | 105 | 2.06167e-08
65 | 0.0106 | 106 | 2.081305e-08
70 | 0.0108 | 108 | 2.120575e-08
75 | 0.0109 | 109 | 2.14021e-08
80 | 0.0111 | 111 | 2.17948e-08
85 | 0.0113 | 113 | 2.21875e-08